## recipe
Product | BO/AD | Component | Description | Wt % | KV 40 mm2/s | KV 100 mm2/s
G 40 | BO | SN 500 | SN 500 | 75.42% | 140 | 14.4
G 40 | BO | BS 460 | BS 460 | 16.92% | 140 | 14.4
G 40 | AD | Additives - 4-5 | Additives | 7.66% | 140 | 14.4
A 40 | BO | SN 500 | SN 500 | 79.05% | 127 | 14
A 40 | BO | BS 460 | BS 460 | 5.89% | 127 | 14
A 40 | AD | Additives - 4-5 | Additives | 15.06% | 127 | 14
H 20W50 SJCF | BO | HVI 120 | HVI 120 | 45.3% | 178 | 19
H 20W50 SJCF | AD | Additive | Additive 3 | 19.7% | 178 | 19
H 20W50 SJCF | BO | HVI 650 | HVI 650 (PulauBukom) | 15% | 178 | 19
H 20W50 SJCF | BO | GTL BO8 | GTL BO8 | 20% | 178 | 19
R 50 | BO | BS 460 | HVI 650 (PulauBukom) | 50% | 179 | 17
R 50 | BO | EHC 110 | EHC 110 (J500) XOM | 36.97% | 179 | 17
R 50 | BO | GTL BO8 | XHVI 8 (Ras Laffan) | 6.877% | 179 | 17
R 50 | AD | Additive | Additive | 6.15% | 179 | 17
2T | BO | HVI 60 | HVI 60 | 65% |  | 7.5
2T | BO | HVI 120 | HVI 120 | 10.6% |  | 7.5
2T | BO | HVI 650 | HVI 650 | 13% |  | 7.5
2T | AD | Additive 3 | Additive 3 | 11.4% |  | 7.5